## comparison
Sample | modulus(Pa) | modulus(KPa) |  |  |  |  | Sample | modulus(Pa) | modulus(KPa)
M1 | 285372.912 | 285.372912 | average modulus/kPa | 1172.503 | Mean 1172.5 |  | P1 | 380937.9714 | 380.9379714 | average modulus/kPa | 1213.346 | Mean 1213.35
M2 | 594144.7055 | 594.1447055 |  |  | median 1204.78 |  | P3 | 1126705.933 | 1126.705933 |  |  | median 1381.37
M3 | 539647.8356 | 539.6478356 | standard deviation/kPa | 640.7108 | variance 397681.91 |  | P4 | 241790.6409 | 241.7906409 | standard deviation | 723.9752 | Standard deviation 711.81
M4 | 1454393.351 | 1454.393351 |  |  | Standard deviation 630.62 |  | P5 | 1808083.708 | 1808.083708 |  |  | Standard error 132.18
M5 | 1662016.291 | 1662.016291 |  |  | Standard error 113.26 |  | P7 | 632725.928 | 632.725928 |  |  | Confidence interval [ 954.28 , 1472.42 ]
M6 | 347840.5323 | 347.8405323 |  |  | Confidence interval [ 950.51 , 1394.5 ] |  | P8 | 1558095.149 | 1558.095149
M7 | 531672.751 | 531.672751 |  |  |  |  | P14 | 1764295.561 | 1764.295561
M8 | 1559453.867 | 1559.453867 |  |  |  |  | P16 | 339611.8501 | 339.6118501
M9 | 1583080.181 | 1583.080181 |  |  |  |  | P17 | 1311000.459 | 1311.000459
M11 | 295717.418 | 295.717418 |  |  |  |  | P18 | 2211200.854 | 2211.200854
M12 | 841340.2137 | 841.3402137 |  |  |  |  | P19 | 1460211.687 | 1460.211687
M13 | 1505612.296 | 1505.612296 |  |  |  |  | P21 | 362457.6 | 362.4576
M14 | 2367432.004 | 2367.432004 |  |  |  |  | P23 | 2158883.7 | 2158.884
M18 | 1801584.538 | 1801.584538 |  |  |  |  | P25 | 1451744.2 | 1451.744
M20 | 2085512.822 | 2085.512822 |  |  |  |  | P26 | 375993.7 | 375.9937
M21 | 656121.7 | 656.1217 |  |  |  |  | P28 | 2114400.0 | 2114.4
M22 | 517796.2 | 517.7962 |  |  |  |  | P29 | 1882791.2 | 1882.791
M23 | 1414136.1 | 1414.136 |  |  |  |  | P34 | 1480506.7 | 1480.507
M24 | 1371300.127 | 1371.300127 |  |  |  |  | P37 | 928361.3 | 928.3613
M26 | 1852307.3 | 1852.307 |  |  |  |  | P38 | 1672295.7 | 1672.296
M27 | 409086.4311 | 409.0864311 |  |  |  |  | P41 | 371910.6038 | 371.9106038
M28 | 750804.2842 | 750.8042842 |  |  |  |  | P43 | 1144867.26 | 1144.86726
M29 | 1038260.325 | 1038.260325 |  |  |  |  | P44 | 2702973.726 | 2702.973726
M30 | 1976432.11 | 1976.43211 |  |  |  |  | P55 | 1664861.052 | 1664.861052
M31 | 1974943.245 | 1974.943245 |  |  |  |  | P56 | 291945.9124 | 291.9459124
M32 | 585898.9454 | 585.8989454 |  |  |  |  | P58 | 2006915.26 | 2006.91526
M33 | 1657770.592 | 1657.770592 |  |  |  |  | P61 | 320446.7284 | 320.4467284
M35 | 599449.5519 | 599.4495519 |  |  |  |  | P64 | 1573955.261 | 1573.955261
M36 | 630466.2247 | 630.4662247 |  |  |  |  | P66 | 266936.2672 | 266.9362672
M37 | 799848.2589 | 799.8482589 |  |  |  |  | P67 | 793486.2182 | 793.4862182
M38 | 1741115.258 | 1741.115258
M39 | 2089537.604 | 2089.537604
Group | Modulus | Rank
MA | 104033.2595 | 8 | comparing modified m&p
MB | 290524.9415 | 4 | Rank sum of material | 15 |  | comparing unmodified m&p
MC | 2420103.882 | 2 | Rank sum of polymer | 21 |  | calculated t value | -0.2346401
MD | 2865537.249 | 1 | U1 | 11 |  | DOF | 60
PA | 211624.4107 | 7 | U2 | 5 |  | critical t value at α=2.5% | 2
PB | 417771.7096 | 3 | U calculated | 5
PC | 290447.4868 | 5 | U critical at α=5% | 0 |  | comparing modified & unmodified
PD | 286175.218 | 6 |  |  |  | average of unmodified/kPa | 1192.266
[6 empty] | average of modified/kPa | 860.7773
| Average value of material/kPa | 1420.049833 | Average value of polymer/kPa | 301.5047 |  | SD of unmodified/kPa | 676.923
| Standard deviation of material/kPa | 1425.631 | Standard deviation of polymer/kPa | 85.5448 |  | SD of modified/kPa | 1109.795
[6 empty] | calculated t value | 0.8252571
[6 empty] | DOF | 68
[6 empty] | critical t value at α=2.5% | 1.995
Mean 1420.05 |  |  | Mean 301.5
median 1355.31 |  |  | median 288.31
variance 1524317.02 |  |  | variance 5488.43
Standard deviation 1234.63 |  |  | Standard deviation 74.08
Standard error 712.82 |  |  | Standard error 42.77