## M21
Sample Number: | M21
Cross-section dimensions:
Width / mm: | 13 | Area (m2)
Thickness / mm: | 3 | 3.9e-05
Weight applied | Distance between marks
unit = grams | unit = mm | Strain | Stress
0 | 71.5 | 0 | 0
50.17 | 73 | 0.02097902 | 12606.82
100.13 | 74 | 0.03496503 | 25160.87
150.3 | 75.5 | 0.05594406 | 37767.69
199.6 | 76.1 | 0.06433566 | 50155.9
249.77 | 78.5 | 0.0979021 | 62762.72
300.16 | 79.2 | 0.1076923 | 75424.82
350.6 | 80.1 | 0.1202797 | 88099.49
400.67 | 81.9 | 0.1454545 | 100681.2
450.73 | 84 | 0.1748252 | 113260.4
500.88 | 85.4 | 0.1944056 | 125862.2
Mass Resin | 40 | Modulus
Mass Crosslinker | 3 | 656121.7

## M22
Sample Number: | M22
Cross-section dimensions:
Width / mm: | 13 | Area (m2)
Thickness / mm: | 2.8 | 3.64e-05
Weight applied | Distance between marks
unit = grams | unit = mm | Strain | Stress
8.35 | 67.5 | 0 | 0
58.31 | 69.2 | 0.02518519 | 15698.85
108.54 | 70.5 | 0.04444444 | 29222.31
157.27 | 71.5 | 0.05925926 | 42341.92
208.12 | 73.5 | 0.08888889 | 56032.31
258.36 | 75.5 | 0.1185185 | 69558.46
308.36 | 77.5 | 0.1481481 | 83020
407.84 | 81 | 0.2 | 109803.1
456.56 | 83 | 0.2296296 | 122920
506.91 | 84.5 | 0.2518519 | 136475.8
557.81 | 86.6 | 0.282963 | 150179.6
Mass Resin |  | Modulus
Mass Crosslinker |  | 517796.2

## M3
Sample Number: | M23
Cross-section dimensions:
Width / mm: | 13 | Area (m2)
Thickness / mm: | 3.9 | 5.07e-05
Weight applied | Distance between marks
unit = grams | unit = mm | Strain | Stress
0 | 73.5 | 0 | 0
15.89 | 73.8 | 0.004081633 | 3071.44
115.89 | 74.3 | 0.01088435 | 22400.83
218.22 | 75.5 | 0.02721088 | 42180.59
318.2 | 76.2 | 0.03673469 | 61506.11
421.15 | 77.5 | 0.05442177 | 81405.72
521.17 | 78 | 0.06122449 | 100739
621.17 | 79.1 | 0.07619048 | 120068.4
721.16 | 80.5 | 0.0952381 | 139395.8
821.17 | 81.5 | 0.1088435 | 158727.1
921.17 | 83 | 0.1292517 | 178056.5
1021.18 | 83.8
Mass Resin |  | Modulus
Mass Crosslinker |  | 1414136.1

## M24
Sample Number: | M24
Cross-section dimensions:
Width / mm: | 13.2 | Area (m2)
Thickness / mm: | 3.9 | 5.148e-05
Weight applied | Distance between marks
unit = grams | unit = mm | Strain | Stress
0 | 72.3 | 0 | 0
15.89 | 73 | 0.009681881 | 3024.903
115.89 | 74 | 0.02351314 | 22061.42
218.22 | 75 | 0.0373444 | 41541.49
318.2 | 76 | 0.05117566 | 60574.2
421.15 | 76.5 | 0.05809129 | 80172.3
521.17 | 77.5 | 0.07192254 | 99212.63
621.17 | 79.2 | 0.09543568 | 118249.1
721.16 | 80 | 0.1065007 | 137283.8
821.17 | 80.5 | 0.1134163 | 156322.2
921.17 | 82 | 0.1341632 | 175358.7
1021.18 | 83.5
Mass Resin | 40 | Modulus
Mass Crosslinker | 5 | 1371300.1

## M5
Sample Number: | M25
Cross-section dimensions:
Width / mm: | 13 | Area (m2)
Thickness / mm: | 2 | 2.6e-05
Weight applied | Distance between marks
unit = grams | unit = mm | Strain | Stress
0 | 71.2 | 0 | 0
65.42 | 71.5 | 0.004213483 | 24658.31
115.37 | 72.5 | 0.01825843 | 43485.62
165.34 | 73.2 | 0.02808989 | 62320.46
215.16 | 74 | 0.03932584 | 81098.77
264.77 | 75 | 0.05337079 | 99797.92
314.72 | 76.5 | 0.0744382 | 118625.2
363.44 | 77.3 | 0.08567416 | 136988.9
413.47 | 78.5 | 0.1025281 | 155846.4
463.42 | 80.5 | 0.130618 | 174673.7
513.61 | 81.3 | 0.1418539 | 193591.5
Mass Resin | 40 | Modulus
Mass Crosslinker | 6 | 1264553.9

## M26
Sample Number: | M26
Cross-section dimensions:
Width / mm: | 13 | Area (m2)
Thickness / mm: | 2 | 2.6e-05
Weight applied | Distance between marks
unit = grams | unit = mm | Strain | Stress
0 | 70 | 0 | 0
65.64 | 71 | 0.01428571 | 24741.23
115.5 | 71.7 | 0.02428571 | 43534.62
165.81 | 72.1 | 0.03 | 62497.62
215.3 | 73 | 0.04285714 | 81151.54
265.3 | 73.8 | 0.05428571 | 99997.69
315.22 | 74.5 | 0.06428571 | 118813.7
365.23 | 75.2 | 0.07428571 | 137663.6
415.15 | 76.5 |  | 156479.6
465.14 | 77.2 |  | 175322
515.14 | 78.5 |  | 194168.2
Mass Resin | 40 | Modulus
Mass Crosslinker | 6 | 1852307.3

## M7
Sample Number: | M27
Cross-section dimensions:
Width / mm: | 13 | Area (m2)
Thickness / mm: | 3 | 3.9e-05
Weight applied | Distance between marks
unit = grams | unit = mm | Strain | Stress
0 | 70 | 0 | 0
115.8 | 82 | 0.1714286 | 29098.46
215.8 | 85 | 0.2142857 | 54226.67
315.8 | 87 | 0.2428571 | 79354.87
365.8 | 89 | 0.2714286 | 91918.97
565.8 | 97 | 0.3857143 | 142175.4
765.8 | 105 | 0.5 | 192431.8
965.8 | 115 | 0.6428571 | 242688.2
1015.8 | 118 | 0.6857143 | 255252.3
1215.8 | 125 | 0.7857143 | 305508.7
1315.8 | 130 | 0.8571429 | 330636.9
Mass Resin | 40 | Modulus
Mass Crosslinker | 3 | 409086.4

## M28
Sample Number: | M28
Cross-section dimensions:
Width / mm: | 13.7 | Area (m2)
Thickness / mm: | 2.9 | 3.973e-05
Weight applied | Distance between marks
unit = grams | unit = mm | Strain | Stress
0 | 75.1 | 0 | 0
208.6 | 78.2 | 0.0412783 | 51454.32
309 | 79.5 | 0.05858855 | 76219.48
408.8 | 82.5 | 0.09853529 | 100836.6
510.3 | 84.5 | 0.1251664 | 125873.1
610.3 | 87 | 0.1584554 | 150539.6
710.7 | 89.5 | 0.1917443 | 175304.8
810.85 | 92.2 | 0.2276964 | 200008.3
910.9 | 95.1 | 0.2663116 | 224687.1
1011.23 | 98.2 | 0.3075899 | 249435
1111.34 | 101.6 | 0.3528628 | 274128.7
Mass Resin | 40 | Modulus
Mass Crosslinker | 4 | 750804.3

## M29
Sample Number: | M29
Cross-section dimensions:
Width / mm: | 13 | Area (m2)
Thickness / mm: | 4 | 5.2e-05
Weight applied | Distance between marks
unit = grams | unit = mm | Strain | Stress
0 | 54.8 | 0 | 0
58.21 | 55.1 | 0.005474453 | 10970.35
108.18 | 55.8 | 0.01824818 | 20387.77
209.79 | 56.9 | 0.03832117 | 39537.35
309.72 | 57.3 | 0.04562044 | 58370.31
409.68 | 58.1 | 0.06021898 | 77208.92
509.65 | 60.1 | 0.09671533 | 96049.42
609.12 | 60.8 | 0.1094891 | 114795.7
709.09 | 61.9 | 0.129562 | 133636.2
809.06 | 62.6 | 0.1423358 | 152476.7
909.02 | 63.4 | 0.1569343 | 171315.3
Mass Resin | 39.985 | Modulus
Mass Crosslinker | 4.516 | 1038260.3

## M30
Sample Number: | M30
Cross-section dimensions:
Width / mm: | 13 | Area (m2)
Thickness / mm: | 3 | 3.9e-05
Weight applied | Distance between marks
unit = grams | unit = mm | Strain | Stress
0 | 69.2 | 0 | 0
217.59 | 70.7 | 0.0216763 | 54676.46
417.1 | 72.1 | 0.04190751 | 104809.7
617.12 | 74 | 0.06936416 | 155071.2
816.6 | 75.4 | 0.08959538 | 205196.9
1016.54 | 77.4 | 0.1184971 | 255438.3
1116.52 | 78.1 | 0.1286127 | 280561.4
1216.83 | 79.7 | 0.1517341 | 305767.5
1266.8 | 80.1 | 0.1575145 | 318324.1
1316.79 | 80.5 | 0.1632948 | 330885.7
1366.79 | 80.8 | 0.1676301 | 343449.8
Mass Resin | 40 | Modulus
Mass Crosslinker | 6 | 1976432.1

## M31
Sample Number: | M31
Cross-section dimensions:
Width / mm: | 13.2 | Area (m2)
Thickness / mm: | 3.3 | 4.356e-05
Weight applied | Distance between marks
unit = grams | unit = mm | Strain | Stress
0 | 70.8 | 0 | 0
215.09 | 72.5 | 0.0240113 | 48390.31
415.12 | 74 | 0.04519774 | 93392.47
614.64 | 75.5 | 0.06638418 | 138279.9
714.65 | 76.5 | 0.08050847 | 160779.8
814.64 | 77.3 | 0.09180791 | 183275.3
914.61 | 78.2 | 0.1045198 | 205766.3
1013.12 | 79 | 0.1158192 | 227928.7
1113.05 | 79.5 | 0.1228814 | 250410.7
1212.25 | 80.6 | 0.1384181 | 272728.4
Mass Resin | 40 | Modulus
Mass Crosslinker | 6 | 1974943.2

## M32
Sample Number: | M32
Cross-section dimensions:
Width / mm: | 14 | Area (m2)
Thickness / mm: | 2.4 | 3.36e-05
Weight applied | Distance between marks
unit = grams | unit = mm | Strain | Stress
0 | 64 | 0 | 0
106.8 | 66 | 0.03125 | 31150
208.6 | 69 | 0.078125 | 60841.67
308.77 | 71 | 0.109375 | 90057.92
408.88 | 74.5 | 0.1640625 | 119256.7
509.05 | 77 | 0.203125 | 148472.9
609.78 | 81 | 0.265625 | 177852.5
709.91 | 85 | 0.328125 | 207057.1
811.54 | 88 | 0.375 | 236699.2
909.67 | 92 | 0.4375 | 265320.4
1011.29 | 95 | 0.484375 | 294959.6
Mass Resin | 40.08 | Modulus
Mass Crosslinker | 3.04 | 585898.9

## M33
Sample Number: | M33
Cross-section dimensions:
Width / mm: | 13.5 | Area (m2)
Thickness / mm: | 3 | 4.05e-05
Weight applied | Distance between marks
unit = grams | unit = mm | Strain | Stress
0 | 70.5 | 0 | 0
50.31 | 71.5 | 0.0141844 | 12173.78
152.63 | 72.5 | 0.02836879 | 36932.69
252.65 | 73.2 | 0.03829787 | 61135.06
352.58 | 74.1 | 0.05106383 | 85315.65
452.6 | 75 | 0.06382979 | 109518
652.62 | 77 | 0.09219858 | 157917.9
752.63 | 78.1 | 0.1078014 | 182117.9
852.05 | 79.2 | 0.1234043 | 206175.1
902.05 | 80 | 0.1347518 | 218273.8
948.12 | 80.9 | 0.1475177 | 229421.6
Mass Resin |  | Modulus
Mass Crosslinker |  | 1657770.6

## M34
Sample Number: | M34
Cross-section dimensions:
Width / mm: | 19.1 | Area (m2)
Thickness / mm: | 2.7 | 5.157e-05
Weight applied | Distance between marks
unit = grams | unit = mm | Strain | Stress
0 | 73.3 | 0 | 0
14.99 | 73.6 | 0.004092769 | 2848.594
114.43 | 75.1 | 0.02455662 | 21745.47
214.32 | 76.9 | 0.04911323 | 40727.87
414.19 | 78.6 | 0.07230559 | 78709.75
513.49 | 79.5 | 0.0845839 | 97580.03
713.66 | 80.3 | 0.09549795 | 135618.9
763.63 | 81.1 | 0.106412 | 145114.9
864.58 | 81.8 | 0.1159618 | 164298.7
914.37 | 82.2 | 0.1214188 | 173760.4
964.57 | 82.9 | 0.1309686 | 183300.1
Mass Resin | 39.96 | Modulus
Mass Crosslinker | 5.99 | 1464855.5

## M35
Sample Number: | M35
Cross-section dimensions:
Width / mm: | 13.2 | Area (m2)
Thickness / mm: | 2.9 | 3.828e-05
Weight applied | Distance between marks
unit = grams | unit = mm | Strain | Stress
0 | 69.4 | 0 | 0
65.78 | 70.5 | 0.01585014 | 16840.23
165.74 | 73 | 0.0518732 | 42430.83
215.67 | 74.5 | 0.07348703 | 55213.32
315.64 | 77.2 | 0.1123919 | 80806.48
515.6 | 82.6 | 0.1902017 | 131997.9
615.6 | 87.5 | 0.2608069 | 157598.7
662.9 | 88.5 | 0.2752161 | 169707.9
710.7 | 89 | 0.2824207 | 181945.1
760.7 | 90.5 | 0.3040346 | 194745.6
805.7 | 92.9 | 0.3386167 | 206265.9
Mass Resin | 39.95 | Modulus
Mass Crosslinker | 1.98 | 599449.6

## M36
Sample Number: | M36
Cross-section dimensions:
Width / mm: | 13 | Area (m2)
Thickness / mm: | 2.8 | 3.64e-05
Weight applied | Distance between marks
unit = grams | unit = mm | Strain | Stress
0 | 75.7 | 0 | 0
115.8 | 79 | 0.04359313 | 31176.92
217.5 | 81.4 | 0.07529723 | 58557.69
267.5 | 83 | 0.09643329 | 72019.23
317.4 | 84.5 | 0.1162483 | 85453.85
418 | 87.4 | 0.1545575 | 112538.5
468 | 90 | 0.1889036 | 126000
515.3 | 91.2 | 0.2047556 | 138734.6
565.3 | 92.6 | 0.2232497 | 152196.2
661.9 | 96.3 | 0.2721268 | 178203.8
706.9 | 98.6 | 0.3025099 | 190319.2
Mass Resin | 39.95 | Modulus
Mass Crosslinker | 1.98 | 630466.2

## M37
Sample Number: | M37
Cross-section dimensions:
Width / mm: | 13 | Area (m2)
Thickness / mm: | 3 | 3.9e-05
Weight applied | Distance between marks
unit = grams | unit = mm | Strain | Stress
0 | 71 | 0 | 0
216.1 | 75 | 0.05633803 | 54302.05
266.1 | 76 | 0.07042254 | 66866.15
316.1 | 78 | 0.09859155 | 79430.26
366.1 | 79 | 0.1126761 | 91994.36
416.1 | 79.5 | 0.1197183 | 104558.5
466.1 | 80 | 0.1267606 | 117122.6
516.1 | 82 | 0.1549296 | 129686.7
566.1 | 83 | 0.1690141 | 142250.8
616.1 | 84 | 0.1830986 | 154814.9
666.1 | 86 | 0.2112676 | 167379
Mass Resin | 40.05 | Modulus
Mass Crosslinker | 2.99 | 799848.3

## M38
Sample Number: | M38
Cross-section dimensions:
Width / mm: | 13 | Area (m2)
Thickness / mm: | 4 | 5.2e-05
Weight applied | Distance between marks
unit = grams | unit = mm | Strain | Stress
0 | 69.8 | 0 | 0
4.94 | 70 | 0.00286533 | 931
105.07 | 70.9 | 0.01575931 | 19801.65
205.3 | 71.9 | 0.03008596 | 38691.15
305.44 | 72.7 | 0.04154728 | 57563.69
405.56 | 73.2 | 0.0487106 | 76432.46
505.68 | 74 | 0.06017192 | 95301.23
605.02 | 74.8 | 0.07163324 | 114023
706.53 | 75 | 0.07449857 | 133153.7
806.65 | 76.1 | 0.09025788 | 152022.5
906.65 | 76.9 | 0.1017192 | 170868.7
1006.77 | 77.1
Mass Resin | 40.02 | Modulus
Mass Crosslinker | 4 | 1741115.3

## M39
Sample Number: | M39
Cross-section dimensions:
Width / mm: | 13 | Area (m2)
Thickness / mm: | 4 | 5.2e-05
Weight applied | Distance between marks
unit = grams | unit = mm | Strain | Stress
0 | 72 | 0 | 0
4.94 | 72.2 | 0.002777778 | 931
105.07 | 72.8 | 0.01111111 | 19801.65
206.59 | 73.7 | 0.02361111 | 38934.27
306.73 | 74.2 | 0.03055556 | 57806.81
406.06 | 74.5 | 0.03472222 | 76526.69
506.2 | 75.3 | 0.04583333 | 95399.23
606.34 | 76 | 0.05555556 | 114271.8
706.48 | 76.7 | 0.06527778 | 133144.3
806.64 | 77.3 | 0.07361111 | 152020.6
906.63 | 78.1 | 0.08472222 | 170864.9
1006.79 | 79
Mass Resin | 40 | Modulus
Mass Crosslinker | 6 | 2089537.6