## M1
Sample Number: | M1
Cross-section dimensions:
Width / mm: | 13.1 | Area (m2)
Thickness / mm: | 2.3 | 3.013e-05
Weight applied | Distance between marks
unit = grams | unit = mm | Strain | Stress
0 | 74 | 0 | 0
150.12 | 80 | 0.08108108 | 48827.61
155.06 | 83 | 0.1216216 | 50434.38
203.5 | 86.5 | 0.1689189 | 66189.84
251.98 | 90.3 | 0.2202703 | 81958.31
300.87 | 95.2 | 0.2864865 | 97860.14
350.81 | 99 | 0.3378378 | 114103.5
399.04 | 104.6 | 0.4135135 | 129790.6
447.48 | 107 | 0.4459459 | 145546.1
495.26 | 112 | 0.5135135 | 161086.9
540.22 | 117 | 0.5810811 | 175710.5
Mass Resin | 40.02 | Modulus
Mass Crosslinker | 1.99 | 285372.9

## M2
Sample Number: | M2
Cross-section dimensions:
Width / mm: | 13 | Area (m2)
Thickness / mm: | 3 | 3.9e-05
Weight applied | Distance between marks
unit = grams | unit = mm | Strain | Stress
0 | 72 | 0 | 0
50 | 72.5 | 0.006944444 | 12564.1
100.76 | 74 | 0.02777778 | 25319.18
150.74 | 75 | 0.04166667 | 37878.26
201.36 | 77 | 0.06944444 | 50598.15
251.36 | 78.5 | 0.09027778 | 63162.26
301.43 | 80.1 | 0.1125 | 75743.95
351.61 | 81.5 | 0.1319444 | 88353.28
401.3 | 82.3 | 0.1430556 | 100839.5
450.55 | 85.9 | 0.1930556 | 113215.1
500.56 | 86.15 | 0.1965278 | 125781.7
Mass Resin | 40 | Modulus
Mass Crosslinker | 3 | 594144.7

## M3
Sample Number: | M3
Cross-section dimensions:
Width / mm: | 13 | Area (m2)
Thickness / mm: | 3.5 | 4.55e-05
Weight applied | Distance between marks
unit = grams | unit = mm | Strain | Stress
8.35 | 86.1 | 0 | 0
57.07 | 87.6 | 0.0174216 | 12292
107.04 | 89 | 0.03368177 | 23054.77
157.38 | 90.1 | 0.04645761 | 33897.23
208.06 | 92.3 | 0.07200929 | 44812.92
258.36 | 94.3 | 0.0952381 | 55646.77
308.37 | 95.5 | 0.1091754 | 66418.15
358.37 | 97.3 | 0.1300813 | 77187.38
407.81 | 99 | 0.1498258 | 87836
456.59 | 100.2 | 0.1637631 | 98342.46
506.59 | 104.1 | 0.2090592 | 109111.7
Mass Resin |  | Modulus
Mass Crosslinker |  | 539647.8

## M4
Sample Number: | M4
Cross-section dimensions:
Width / mm: | 13 | Area (m2)
Thickness / mm: | 2.4 | 3.12e-05
Weight applied | Distance between marks
unit = grams | unit = mm | Strain | Stress
0 | 66.5 | 0 | 0
15.89 | 66.8 | 0.004511278 | 4991.09
115.89 | 67.2 | 0.01052632 | 36401.35
218.22 | 68 | 0.02255639 | 68543.46
318.2 | 71 | 0.06766917 | 99947.44
421.15 | 71.6 | 0.07669173 | 132284.3
521.17 | 74 | 0.112782 | 163700.8
621.17 | 75.2 | 0.1308271 | 195111.1
721.16 | 76.4 | 0.1488722 | 226518.2
821.17 | 78 | 0.1729323 | 257931.6
921.17 | 78.6 | 0.1819549 | 289341.9
Mass Resin | 40 | Modulus
Mass Crosslinker | 5 | 1454393.4

## M5
Sample Number: | M5
Cross-section dimensions:
Width / mm: | 13 | Area (m2)
Thickness / mm: | 2 | 2.6e-05
Weight applied | Distance between marks
unit = grams | unit = mm | Strain | Stress
0 | 73 | 0 | 0
115.41 | 74 | 0.01369863 | 43500.69
217.09 | 76.5 | 0.04794521 | 81826.23
317.69 | 78.3 | 0.07260274 | 119744.7
417.94 | 81.1 | 0.1109589 | 157531.2
519.35 | 82.1 | 0.1246575 | 195755
619.28 | 83.2 | 0.139726 | 233420.9
719.29 | 84 | 0.1506849 | 271117
818.45 | 85.1 | 0.1657534 | 308492.7
918.42 | 88 | 0.2054795 | 346173.7
1018.31 | 90.1 | 0.2342466 | 383824.5
Mass Resin | 40 | Modulus
Mass Crosslinker | 6 | 1662016.3

## M6
Sample Number: | M6
Cross-section dimensions:
Width / mm: | 13.9 | Area (m2)
Thickness / mm: | 2.8 | 3.892e-05
Weight applied | Distance between marks
unit = grams | unit = mm | Strain | Stress
0 | 53 | 0 | 0
108.37 | 54.8 | 0.03396226 | 27287.41
208.32 | 58.3 | 0.1 | 52454.68
308.29 | 61.5 | 0.1603774 | 77626.98
408.14 | 65.4 | 0.2339623 | 102769.1
507.27 | 69.5 | 0.3113208 | 127729.9
607.24 | 74.6 | 0.4075472 | 152902.2
707.23 | 79.1 | 0.4924528 | 178079.5
0
0
0
Mass Resin | 40.16 | Modulus
Mass Crosslinker | 2 | 347840.5

## M7
Sample Number: | M7
Cross-section dimensions:
Width / mm: | 13 | Area (m2)
Thickness / mm: | 3 | 3.9e-05
Weight applied | Distance between marks
unit = grams | unit = mm | Strain | Stress
0 | 55 | 0 | 0
119.5 | 58 | 0.05454545 | 30028.21
169.5 | 63 | 0.1454545 | 42592.31
369.5 | 65 | 0.1818182 | 92848.72
469.5 | 67 | 0.2181818 | 117976.9
669.5 | 73 | 0.3272727 | 168233.3
869.5 | 77 | 0.4 | 218489.7
1069.5 | 83 | 0.5090909 | 268746.2
1269.5 | 88 | 0.6 | 319002.6
1469.5 | 95 | 0.7272727 | 369259
1669.5 | 98.7 | 0.7945455 | 419515.4
Mass Resin | 40 | Modulus
Mass Crosslinker | 6 | 531672.8

## M8
Sample Number: | M8
Cross-section dimensions:
Width / mm: | 13 | Area (m2)
Thickness / mm: | 2.4 | 3.12e-05
Weight applied | Distance between marks
unit = grams | unit = mm | Strain | Stress
0 | 75.2 | 0 | 0
208.84 | 79 | 0.05053191 | 65597.18
308.99 | 81 | 0.07712766 | 97054.55
409.11 | 83.4 | 0.1090426 | 128502.5
509.26 | 85.1 | 0.1316489 | 159959.9
609.7 | 86.8 | 0.1542553 | 191508.3
710.18 | 87.5 | 0.1635638 | 223069.4
810.3 | 88.4 | 0.1755319 | 254517.3
910.43 | 89.5 | 0.1901596 | 285968.4
1010.81 | 90.7 | 0.206117 | 317498
1110.81 | 92.1 | 0.224734 | 348908.3
Mass Resin | 40 | Modulus
Mass Crosslinker | 4 | 1559453.9

## M9
Sample Number: | M9
Cross-section dimensions:
Width / mm: | 12.4 | Area (m2)
Thickness / mm: | 3.37 | 4.1788e-05
Weight applied | Distance between marks
unit = grams | unit = mm | Strain | Stress
0 | 57.1 | 0 | 0
54.99 | 58 | 0.01576182 | 12896.09
104.87 | 58.7 | 0.02802102 | 24593.81
204.82 | 59.9 | 0.04903678 | 48033.79
304.78 | 60.8 | 0.0647986 | 71476.12
404.72 | 61.1 | 0.07005254 | 94913.76
504.06 | 62 | 0.08581436 | 118210.7
554.04 | 62.2 | 0.08931699 | 129931.8
604 | 62.9 | 0.1015762 | 141648.3
704.45 | 63.5 | 0.1120841 | 165205.6
804.42 | 64 | 0.1208406 | 188650.2
Mass Resin | 39.985 | Modulus
Mass Crosslinker | 4.516 | 1583080.2

## M10
Sample Number: | M10
Cross-section dimensions:
Width / mm: | 13 | Area (m2)
Thickness / mm: | 3.1 | 4.03e-05
Weight applied | Distance between marks
unit = grams | unit = mm | Strain | Stress
0 | 68.4 | 0 | 0
315.22 | 70.7 | 0.03362573 | 76654
515.2 | 72.5 | 0.05994152 | 125284.4
715.19 | 74 | 0.08187135 | 173917.2
914.98 | 75 | 0.09649123 | 222501.3
1014.68 | 76.5 | 0.1184211 | 246746
1114.69 | 77.4 | 0.1315789 | 271066.1
1221.02 | 78.2 | 0.1432749 | 296923
1271.25 | 81 | 0.1842105 | 309137.7
1321.45 | 82.1 | 0.2002924 | 321345.2
1422.94 | 82.7 | 0.2090643 | 346025.1
Mass Resin | 40 | Modulus
Mass Crosslinker | 6 | 1585349.7

## M11
Sample Number: | M11
Cross-section dimensions:
Width / mm: | 13 | Area (m2)
Thickness / mm: | 3 | 3.9e-05
Weight applied | Distance between marks
unit = grams | unit = mm | Strain | Stress
0 | 80 | 0 | 0
60.23 | 84 | 0.05 | 15134.72
110.24 | 86.5 | 0.08125 | 27701.33
120.61 | 88.5 | 0.10625 | 30307.13
210.63 | 91 | 0.1375 | 52927.54
310.64 | 95.5 | 0.19375 | 78058.26
410.7 | 104.5 | 0.30625 | 103201.5
510.61 | 112.5 | 0.40625 | 128307.1
610.7 | 121 | 0.5125 | 153457.9
705.74 | 128 | 0.6 | 177339.8
Mass Resin | 40 | Modulus
Mass Crosslinker | 6 | 295717.4

## M12
Sample Number: | M12
Cross-section dimensions:
Width / mm: | 13 | Area (m2)
Thickness / mm: | 3 | 3.9e-05
Weight applied | Distance between marks
unit = grams | unit = mm | Strain | Stress
0 | 62.5 | 0 | 0
104.39 | 64 | 0.024 | 26231.33
204.54 | 65.5 | 0.048 | 51397.23
305.25 | 66.4 | 0.0624 | 76703.85
405.41 | 69 | 0.104 | 101872.3
507.28 | 70.5 | 0.128 | 127470.4
605.21 | 71.5 | 0.144 | 152078.4
707.08 | 75 | 0.2 | 177676.5
805.48 | 76 | 0.216 | 202402.7
907.35 | 79 | 0.264 | 228000.8
1007.49 | 81 | 0.296 | 253164.2
Mass Resin | 40.08 | Modulus
Mass Crosslinker | 3.04 | 841340.2

## M13
Sample Number: | M13
Cross-section dimensions:
Width / mm: | 13.1 | Area (m2)
Thickness / mm: | 3.2 | 4.192e-05
Weight applied | Distance between marks
unit = grams | unit = mm | Strain | Stress
0 | 71.2 | 0 | 0
102.62 | 73.4 | 0.03089888 | 23990.36
302.45 | 75.3 | 0.05758427 | 70706.35
504.41 | 77.2 | 0.08426966 | 117920.3
704.05 | 79.1 | 0.1109551 | 164591.8
904.11 | 81.5 | 0.1446629 | 211361.6
1003.52 | 82 | 0.1516854 | 234601.5
1103.44 | 83.7 | 0.1755618 | 257960.7
1203.46 | 85 | 0.1938202 | 281343.2
1253.46 | 85.9 | 0.2064607 | 293032.2
1303.47 | 86.2 | 0.2106742 | 304723.4
Mass Resin |  | Modulus
Mass Crosslinker |  | 1505612.3

## M14
Sample Number: | M14
Cross-section dimensions:
Width / mm: | 13 | Area (m2)
Thickness / mm: | 3 | 3.9e-05
Weight applied | Distance between marks
unit = grams | unit = mm | Strain | Stress
15.9 | 76.5 | 0 | 0
114.41 | 77.5 | 0.0130719 | 28749.18
314.58 | 79 | 0.03267974 | 79048.31
516.36 | 80.1 | 0.04705882 | 129752
616.35 | 81.5 | 0.06535948 | 154877.7
716.32 | 82.3 | 0.07581699 | 179998.4
816.3 | 83 | 0.08496732 | 205121.5
916.3 | 83.5 | 0.09150327 | 230249.7
1016 | 84.4 | 0.103268 | 255302.6
1116.33 | 85.2 | 0.1137255 | 280513.7
1214.25 | 86.8 | 0.1346405 | 305119.2
Mass Resin | 40 | Modulus
Mass Crosslinker | 5 | 2367432.0

## M15
Sample Number: | M15
Cross-section dimensions:
Width / mm: | 18.8 | Area (m2)
Thickness / mm: | 3.1 | 5.828e-05
Weight applied | Distance between marks
unit = grams | unit = mm | Strain | Stress
0 | 70.5 | 0 | 0
201.56 | 71.5 | 0.0141844 | 33893.07
401.37 | 72.2 | 0.02411348 | 67491.87
500.59 | 73.1 | 0.03687943 | 84176.08
550.51 | 74.9 | 0.06241135 | 92570.32
750.35 | 76.1 | 0.07943262 | 126174.2
800.26 | 76.9 | 0.09078014 | 134566.7
901.34 | 77.6 | 0.1007092 | 151563.7
951.27 | 78.2 | 0.1092199 | 159959.6
1001.19 | 79.1 | 0.1219858 | 168353.8
1051.37 | 81.6 | 0.1574468 | 176791.8
Mass Resin | 39.96 | Modulus
Mass Crosslinker | 5.99 | 1127646.6

## M16
Sample Number: | M16
Cross-section dimensions:
Width / mm: | 13 | Area (m2)
Thickness / mm: | 3 | 3.9e-05
Weight applied | Distance between marks
unit = grams | unit = mm | Strain | Stress
0 | 76 | 0 | 0
60.1 | 77.6 | 0.02105263 | 15102.05
299.44 | 78.2 | 0.02894737 | 75243.9
399.4 | 80 | 0.05263158 | 100362.1
499 | 82.6 | 0.08684211 | 125389.7
595.6 | 84.7 | 0.1144737 | 149663.6
695.5 | 87.6 | 0.1526316 | 174766.7
895 | 91 | 0.1973684 | 224897.4
995.1 | 96 | 0.2631579 | 250050.8
1194.97 | 103.2 | 0.3578947 | 300274.5
1242.3 | 104.5 | 0.375 | 312167.7
Mass Resin | 39.95 | Modulus
Mass Crosslinker | 1.98 | 777884.2

## M17
Sample Number: | M17
Cross-section dimensions:
Width / mm: | 13 | Area (m2)
Thickness / mm: | 3 | 3.9e-05
Weight applied | Distance between marks
unit = grams | unit = mm | Strain | Stress
0 | 68.5 | 0 | 0
216.1 | 69 | 0.00729927 | 54302.05
266.1 | 69.5 | 0.01459854 | 66866.15
316.1 | 71 | 0.03649635 | 79430.26
366.1 | 72 | 0.05109489 | 91994.36
416.1 | 72.5 | 0.05839416 | 104558.5
466.1 | 74 | 0.08029197 | 117122.6
516.1 | 75 | 0.09489051 | 129686.7
566.1 | 76 | 0.1094891 | 142250.8
616.1 | 77 | 0.1240876 | 154814.9
666.1 | 80 | 0.1678832 | 167379
Mass Resin | 40.05 | Modulus
Mass Crosslinker | 2.99 | 872695.9

## M18
Sample Number: | M18
Cross-section dimensions:
Width / mm: | 13 | Area (m2)
Thickness / mm: | 4 | 5.2e-05
Weight applied | Distance between marks
unit = grams | unit = mm | Strain | Stress
0 | 69.5 | 0 | 0
4.94 | 69.6 | 0.001438849 | 931
104.27 | 70 | 0.007194245 | 19650.88
204.35 | 70.9 | 0.02014388 | 38512.12
304.48 | 71.3 | 0.02589928 | 57382.77
404.61 | 72 | 0.03597122 | 76253.42
504.74 | 73 | 0.05035971 | 95124.08
604.86 | 73.8 | 0.0618705 | 113992.8
706.38 | 74.7 | 0.07482014 | 133125.5
806.51 | 75.1 | 0.08057554 | 151996.1
906.33 | 76 | 0.09352518 | 170808.3
Mass Resin | 40.02 | Modulus
Mass Crosslinker | 4 | 1801584.5

## M20
Sample Number: | M20
Cross-section dimensions:
Width / mm: | 13 | Area (m2)
Thickness / mm: | 4 | 5.2e-05
Weight applied | Distance between marks
unit = grams | unit = mm | Strain | Stress
0 | 75 | 0 | 0
4.8 | 75 | 0 | 904.6154
54.9 | 75.3 | 0.004 | 10346.54
157.86 | 76 | 0.01333333 | 29750.54
258.64 | 77 | 0.02666667 | 48743.69
458.11 | 77.5 | 0.03333333 | 86336.12
557.46 | 78.5 | 0.04666667 | 105059.8
657.46 | 79.4 | 0.05866667 | 123905.9
757.43 | 80.2 | 0.06933333 | 142746.4
857.41 | 80.7 | 0.076 | 161588.8
957.4 | 81.5 | 0.08666667 | 180433.1
Mass Resin | 40 | Modulus
Mass Crosslinker | 6 | 2085512.8