## P21
Sample Number: | P21
Cross-section dimensions:
Width / mm: | 13 | Area (m2)
Thickness / mm: | 2.9 | 3.77e-05
Weight applied | Distance between marks
unit = grams | unit = mm | Strain | Stress
0 | 68 | 0 | 0
94.04 | 71 | 0.04411765 | 24445.41
143.94 | 73.5 | 0.08088235 | 37416.76
194.02 | 75 | 0.1029412 | 50434.91
242.52 | 78.5 | 0.1544118 | 63042.33
293.4 | 80 | 0.1764706 | 76268.44
341.89 | 82.5 | 0.2132353 | 88873.26
393.38 | 85.5 | 0.2573529 | 102257.9
441.86 | 88.5 | 0.3014706 | 114860.2
493.28 | 90.2 | 0.3264706 | 128226.6
541.76 | 94 | 0.3823529 | 140828.9
Mass Resin | 39.94 | Modulus
Mass Crosslinker | 2 | 362457.6

## P22
Sample Number: | P22
Cross-section dimensions:
Width / mm: | 59.3 | Area (m2)
Thickness / mm: | 2.9 | 0.00017197
Weight applied | Distance between marks
unit = grams | unit = mm | Strain | Stress
0 | 59.3 | 0 | 0
15.73 | 59.5 | 0.003372681 | 896.4005
65.67 | 60.5 | 0.02023609 | 3742.316
115.39 | 62 | 0.0455312 | 6575.693
164.98 | 64 | 0.07925801 | 9401.663
214.98 | 65.5 | 0.1045531 | 12251
263.91 | 66.5 | 0.1214165 | 15039.36
313.85 | 67.5 | 0.1382799 | 17885.27
363.86 | 69.3 | 0.1686341 | 20735.17
411.26 | 71.1 | 0.1989882 | 23436.34
461.26 | 72.3 | 0.2192243 | 26285.68
Mass Resin | 39.94 | Modulus
Mass Crosslinker | 2.98 | 117250.5

## P23
Sample Number: | P23
Cross-section dimensions:
Width / mm: | 13.1 | Area (m2)
Thickness / mm: | 2.1 | 2.751e-05
Weight applied | Distance between marks
unit = grams | unit = mm | Strain | Stress
0 | 76.1 | 0 | 0
57.4 | 77.1 | 0.0131406 | 20447.84
107.4 | 77.6 | 0.01971091 | 38259.54
157.4 | 78.1 | 0.02628121 | 56071.25
208.3 | 78.6 | 0.03285151 | 74203.56
258.2 | 79.2 | 0.04073587 | 91979.64
305.8 | 80.1 | 0.05256242 | 108936.4
355.8 | 80.6 | 0.05913272 | 126748.1
405.9 | 81.2 | 0.06701708 | 144595.4
455.9 | 81.9 | 0.07621551 | 162407.1
506.1 | 82.6 | 0.08541393 | 180290.1
Mass Resin |  | Modulus
Mass Crosslinker |  | 2158883.7

## P24
Sample Number: | P24
Cross-section dimensions:
Width / mm: | 14.5 | Area (m2)
Thickness / mm: | 2 | 2.9e-05
Weight applied | Distance between marks
unit = grams | unit = mm | Strain | Stress
0 | 67 | 0 | 0
15.32 | 67.5 | 0.007462687 | 5177.103
65.32 | 68 | 0.01492537 | 22073.66
115.28 | 69 | 0.02985075 | 38956.69
215.28 | 70.5 | 0.05223881 | 72749.79
317.58 | 71.2 | 0.06268657 | 107320.1
368.15 | 71.6 | 0.06865672 | 124409.3
468.13 | 72 | 0.07462687 | 158195.7
568.13 | 73.5 | 0.09701493 | 191988.8
618.14 | 74 | 0.1044776 | 208888.7
718.12 | 74.5 | 0.1119403 | 242675
Mass Resin | 40 | Modulus
Mass Crosslinker | 5 | 2151128.8

## P25
Sample Number: | P25
Cross-section dimensions:
Width / mm: | 13.0 | Area (m2)
Thickness / mm: | 3.1 | 4.03e-05
Weight applied | Distance between marks
unit = grams | unit = mm | Strain | Stress
0 | 69.0 | 0 | 0
8.45 | 69.5 | 0.007246377 | 2054.839
29.29 | 70.1 | 0.01594203 | 7122.63
79.14 | 70.6 | 0.02318841 | 19244.96
128.98 | 71.0 | 0.02898551 | 31364.86
228.97 | 72.1 | 0.04492754 | 55680.05
328.81 | 73.2 | 0.06086957 | 79958.76
428.70 | 74.1 | 0.07391304 | 104249.6
528.68 | 75.0 | 0.08695652 | 128562.4
628.58 | 77.1 | 0.1173913 | 152855.7
728.46 | 77.8 | 0.1275362 | 177144.1
Mass Resin | 39.96 | Modulus
Mass Crosslinker | 6.05 | 1451744.2

## P26
Sample Number: | P26
Cross-section dimensions:
Width / mm: | 13 | Area (m2)
Thickness / mm: | 2.65 | 3.445e-05
Weight applied | Distance between marks
unit = grams | unit = mm | Strain | Stress
0 | 66 | 0 | 0
58.1 | 69 | 0.04545455 | 16527.72
108.07 | 70 | 0.06060606 | 30742.7
158.38 | 73 | 0.1060606 | 45054.4
208.36 | 75 | 0.1363636 | 59272.22
258.35 | 78 | 0.1818182 | 73492.89
308.33 | 81 | 0.2272727 | 87710.71
356.78 | 83.5 | 0.2651515 | 101493.3
404.3 | 85 | 0.2878788 | 115011.3
453.96 | 88 | 0.3333333 | 129138.1
503.89 | 91 | 0.3787879 | 143341.7
Mass Resin | 40.13 | Modulus
Mass Crosslinker | 1.97 | 375993.7

## P27
Sample Number: | P27
Cross-section dimensions:
Width / mm: | 13.1 | Area (m2)
Thickness / mm: | 2.9 | 3.799e-05
Weight applied | Distance between marks
unit = grams | unit = mm | Strain | Stress
115.6 | 72.2 | 0 | 0
215.6 | 74.1 | 0.02631579 | 55616.74
265.2 | 76.2 | 0.05540166 | 68411.69
365.8 | 78.2 | 0.08310249 | 94362.73
465.8 | 79.7 | 0.1038781 | 120159
514.7 | 81.2 | 0.1246537 | 132773.4
615 | 84.1 | 0.1648199 | 158647
715 | 86.3 | 0.1952909 | 184443.3
715.3 | 87.5 | 0.2119114 | 184520.7
813.3 | 91.2 | 0.2631579 | 209801
Mass Resin | 40 | Modulus
Mass Crosslinker | 3 | 764713

## P28
Sample Number: | P28
Cross-section dimensions:
Width / mm: | 13.0 | Area (m2)
Thickness / mm: | 3.0 | 3.9e-05
Weight applied | Distance between marks
unit = grams | unit = mm | Strain | Stress
0 | 70.5 | 0 | 0
15.43 | 70.6 | 0.00141844 | 3877.282
115.52 | 71.5 | 0.0141844 | 29028.1
215.60 | 72.3 | 0.02553191 | 54176.41
315.69 | 73.0 | 0.03546099 | 79327.23
415.79 | 73.7 | 0.04539007 | 104480.6
465.44 | 74.2 | 0.05248227 | 116956.7
515.44 | 74.6 | 0.05815603 | 129520.8
562.71 | 75.0 | 0.06382979 | 141398.9
612.27 | 75.5 | 0.07092199 | 153852.5
807.83 | 77.5 | 0.09929078 | 202993.2
Mass Resin | 40 | Modulus
Mass Crosslinker | 4 | 2114400.0

## P29
Sample Number: | P29
Cross-section dimensions:
Width / mm: | 13 | Area (m2)
Thickness / mm: | 2.8 | 3.64e-05
Weight applied | Distance between marks
unit = grams | unit = mm | Strain | Stress
0 | 69 | 0 | 0
200.14 | 71.3 | 0.03333333 | 53883.85
400.04 | 72.8 | 0.05507246 | 107703.1
499.49 | 73.8 | 0.06956522 | 134478.1
598.62 | 74.5 | 0.07971014 | 161166.9
648.22 | 75.1 | 0.0884058 | 174520.8
698.29 | 75.8 | 0.09855072 | 188001.2
748.31 | 76.5 | 0.1086957 | 201468.1
798.31 | 76.9 | 0.1144928 | 214929.6
1009.6 | 79 | 0.1449275 | 271815.4
1109.5 | 80 | 0.1594203 | 298711.5
Mass Resin | 39.72 | Modulus
Mass Crosslinker | 5 | 1882791.2

## P31
Sample Number: | P31
Cross-section dimensions:
Width / mm: | 18.1 | Area (m2)
Thickness / mm: | 2.7 | 4.887e-05
Weight applied | Distance between marks
unit = grams | unit = mm | Strain | Stress
0 | 78.7 | 0 | 0
16 | 79 | 0.003811944 | 3208.512
65.94 | 83.4 | 0.05972046 | 13223.08
116.19 | 86.4 | 0.0978399 | 23299.82
166.13 | 91 | 0.1562897 | 33314.39
216.41 | 95.2 | 0.2096569 | 43397.14
266.43 | 100 | 0.270648 | 53427.75
316.43 | 104.6 | 0.3290978 | 63454.35
366.42 | 110.5 | 0.4040661 | 73478.94
416.4 | 116 | 0.4739517 | 83501.53
466.63 | 122.1 | 0.5514612 | 93574.26
Mass Resin | 40 | Modulus
Mass Crosslinker | 2 | 169392.3

## P34
Sample Number: | P34
Cross-section dimensions:
Width / mm: | 13 | Area (m2)
Thickness / mm: | 3 | 3.9e-05
Weight applied | Distance between marks
unit = grams | unit = mm | Strain | Stress
0 | 75 | 0 | 0
8.21 | 75.1 | 0.001333333 | 2063.026
108.21 | 75.9 | 0.012 | 27191.23
208.21 | 77 | 0.02666667 | 52319.44
308.21 | 78.9 | 0.052 | 77447.64
408.21 | 79.5 | 0.06 | 102575.8
508.21 | 81 | 0.08 | 127704.1
608.21 | 82 | 0.09333333 | 152832.3
708.21 | 83.9 | 0.1186667 | 177960.5
808.21 | 85 | 0.1333333 | 203088.7
908.21 | 86.5 | 0.1533333 | 228216.9
Mass Resin | 39.37 | Modulus
Mass Crosslinker | 4.96 | 1480506.7

## P36
Sample Number: | P36
Cross-section dimensions:
Width / mm: | 13.1 | Area (m2)
Thickness / mm: | 2.1 | 2.751e-05
Weight applied | Distance between marks
unit = grams | unit = mm | Strain | Stress
0 | 71 | 0 | 0
8.22 | 71.5 | 0.007042254 | 2928.244
58.22 | 75.5 | 0.06338028 | 20739.95
108.22 | 77.3 | 0.08873239 | 38551.65
158.22 | 82.1 | 0.156338 | 56363.36
208.22 | 85.5 | 0.2042254 | 74175.06
258.22 | 89 | 0.2535211 | 91986.77
308.22 | 93.1 | 0.3112676 | 109798.5
358.22 | 97 | 0.3661972 | 127610.2
408.22 | 101.6 | 0.4309859 | 145421.9
458.22 | 107.5 | 0.5140845 | 163233.6
Mass Resin | 10 | Modulus
Mass Crosslinker | 0.5 | 326890.2

## P37
Sample Number: | P37
Cross-section dimensions:
Width / mm: | 13 | Area (m2)
Thickness / mm: | 3.2 | 4.16e-05
Weight applied | Distance between marks
unit = grams | unit = mm | Strain | Stress
0 | 68 | 0 | 0
50 | 68.8 | 0.01176471 | 11778.85
100 | 69.9 | 0.02794118 | 23557.69
150 | 70.3 | 0.03382353 | 35336.54
200 | 71.1 | 0.04558824 | 47115.38
250 | 71.9 | 0.05735294 | 58894.23
300 | 72.7 | 0.06911765 | 70673.08
350 | 73.2 | 0.07647059 | 82451.92
400 | 74.2 | 0.09117647 | 94230.77
450 | 75.8 | 0.1147059 | 106009.6
500 | 77 | 0.1323529 | 117788.5
Mass Resin | 40 | Modulus
Mass Crosslinker | 3 | 928361.3

## P38
Sample Number: | P38
Cross-section dimensions:
Width / mm: | 13 | Area (m2)
Thickness / mm: | 2 | 2.6e-05
Weight applied | Distance between marks
unit = grams | unit = mm | Strain | Stress
0 | 64 | 0 | 0
5 | 64.1 | 0.0015625 | 1884.615
105 | 65 | 0.015625 | 39576.92
205 | 66.1 | 0.0328125 | 77269.23
305 | 67.5 | 0.0546875 | 114961.5
405 | 69.6 | 0.0875 | 152653.8
455 | 70 | 0.09375 | 171500
505 | 71 | 0.109375 | 190346.2
555 | 71.5 | 0.1171875 | 209192.3
755 | 74.6 | 0.165625 | 284576.9
955 | 77.5 | 0.2109375 | 359961.5
Mass Resin | 40 | Modulus
Mass Crosslinker | 5 | 1672295.7

## P39
Sample Number: | P39
Cross-section dimensions:
Width / mm: | 12 | Area (m2)
Thickness / mm: | 2 | 2.4e-05
Weight applied | Distance between marks
unit = grams | unit = mm | Strain | Stress
0 | 62 | 0 | 0
5 | 62.2 | 0.003225806 | 2041.667
105 | 63 | 0.01612903 | 42875
155 | 64.3 | 0.03709677 | 63291.67
205 | 65.1 | 0.05 | 83708.33
255 | 66 | 0.06451613 | 104125
305 | 66.5 | 0.07258065 | 124541.7
505 | 68 | 0.09677419 | 206208.3
705 | 72 | 0.1612903 | 287875
805 | 74 | 0.1935484 | 328708.3
905 | 75 | 0.2096774 | 369541.7
Mass Resin | 40.9 | Modulus
Mass Crosslinker | 5.8 | 1748024.7