## MA
Sample Number: | Materials A
Cross-section dimensions:
Width / mm: | 12.9 | Area (m2)
Thickness / mm: | 2.1 | 2.709e-05
Weight applied | Distance between marks
unit = grams | unit = mm | Strain | Stress
0 | 55.5 | 0 | 0
44.24 | 62 | 0.1171171 | 16004.13
83.638 | 73.5 | 0.3243243 | 30256.64
122.27 | 80.75 | 0.454955 | 44232.04
161.822 | 88 | 0.5855856 | 58540.26
201.418 | 95.25 | 0.7162162 | 72864.39
242.364 | 104 | 0.8738739 | 87676.9
282.365 | 112 | 1.018018 | 102147.5
323.32 | 120 | 1.162162 | 116963.3
359.775 | 125 | 1.252252 | 130151.2
400.631 | 130 | 1.342342 | 144931.1
unit = grams
Mass Resin | 42.01 | Modulus
Mass Crosslinker | 2.088953 | 104033.3
Mass Urefil-3 | 4
2221.843 | 1046

## MB
Sample Number: | Materials B
Cross-section dimensions:
Width / mm: | 12.6 | Area (m2)
Thickness / mm: | 3.6 | 4.536e-05
Weight applied | Distance between marks
unit = grams | unit = mm | Strain | Stress
0 | 90 | 0 | 0
4.446 | 95.25 | 0.05833333 | 960.5556
94.563 | 101 | 0.1222222 | 20430.28
185.931 | 107.125 | 0.1902778 | 40170.28
276.057 | 112.75 | 0.2527778 | 59641.94
365.454 | 118.125 | 0.3125 | 78956.11
455.58 | 124.125 | 0.3791667 | 98427.78
545.706 | 130 | 0.4444444 | 117899.4
635.832 | 135.875 | 0.5097222 | 137371.1
725.976 | 141.625 | 0.5736111 | 156846.7
815.967 | 147.625 | 0.6402778 | 176289.2
Mass Resin | 44.02 | Modulus
Mass Crosslinker | 4.3998 | 290524.9
Mass Urefil-3 | 4

## MC
Sample Number: | Materials C
Cross-section dimensions:
Width / mm: | 12.9 | Area (m2)
Thickness / mm: | 3 | 3.87e-05
Weight applied | Distance between marks
unit = grams | unit = mm | Strain | Stress
0 | 69.5 | 0 | 0
214.3 | 71.2 | 0.02446043 | 54267.18
414.3 | 72.3 | 0.04028777 | 104913.2
614.3 | 73.5 | 0.05755396 | 155559.2
814.3 | 74.5 | 0.07194245 | 206205.2
1014.3 | 76.3 | 0.09784173 | 256851.2
1214.3 | 77.8 | 0.1194245 | 307497.2
1414.3 | 79.9 | 0.1496403 | 358143.2
1614.3 | 81.1 | 0.1669065 | 408789.1
1814.3 | 82.5 | 0.1870504 | 459435.1
1914.3 | 83.2 | 0.1971223 | 484758.1
Mass Resin | 60g | Modulus
Mass Crosslinker | 6.1 g | 2420103.9
Mass Urefil-3 | 0.6 g

## MD
Sample Number: | Materials D
Cross-section dimensions:
Width / mm: | 12.9 | Area (m2)
Thickness / mm: | 3 | 3.87e-05
Weight applied | Distance between marks
unit = grams | unit = mm | Strain | Stress
0 | 66.5 | 0 | 0
214.3 | 68.2 | 0.02556391 | 54267.18
414.3 | 69.8 | 0.04962406 | 104913.2
614.3 | 71 | 0.06766917 | 155559.2
814.3 | 72.1 | 0.08421053 | 206205.2
1014.3 | 73.2 | 0.1007519 | 256851.2
1214.3 | 74 | 0.112782 | 307497.2
1414.3 | 75.2 | 0.1308271 | 358143.2
1614.3 | 76.3 | 0.1473684 | 408789.1
1814.3 | 77.5 | 0.1654135 | 459435.1
2014.3 | 78.9 | 0.1864662 | 510081.1
Mass Resin | 60g | Modulus
Mass Crosslinker | 6.1 g | 2865537.2
Mass Urefil-3 | 0.6 g

## PA
Sample Number: | Polymers A
Cross-section dimensions:
Width / mm: | 12.7 | Area (m2)
Thickness / mm: | 2.8 | 3.556e-05
Weight applied | Distance between marks
unit = grams | unit = mm | Strain | Stress
0 | 59.8 | 0 | 0
78.66 | 64.35 | 0.07608696 | 21677.95
123.66 | 68.05 | 0.1379599 | 34079.53
167.292 | 70.9 | 0.1856187 | 46104.09
212.976 | 74.175 | 0.2403846 | 58694.17
257.895 | 78.3 | 0.3093645 | 71073.43
349.236 | 84.125 | 0.4067726 | 96246.14
439.137 | 89.95 | 0.5041806 | 121022
482.769 | 95.35 | 0.5944816 | 133046.6
529.119 | 99.9 | 0.6705686 | 145820.2
572.751 | 105 | 0.7558528 | 157844.8
unit = grams
Mass Resin | 41.94 | Modulus
Mass Crosslinker | 2.10015 | 211624.4
Mass Urefil-3 | 2

## PB
Sample Number: | Polymers B
Cross-section dimensions:
Width / mm: | 12.8 | Area (m2)
Thickness / mm: | 2.9 | 3.712e-05
Weight applied | Distance between marks
unit = grams | unit = mm | Strain | Stress
0 | 88.5 | 0 | 0
193.581 | 95.625 | 0.08050847 | 51107.05
373.608 | 102.5 | 0.1581921 | 98635.73
553.176 | 109.375 | 0.2358757 | 146043.2
643.185 | 115.625 | 0.3064972 | 169806.4
733.176 | 121.625 | 0.3742938 | 193564.8
823.149 | 127.75 | 0.4435028 | 217318.4
911.808 | 133.75 | 0.5112994 | 240725.2
1001.745 | 139.375 | 0.5748588 | 264469.3
1091.025 | 145.75 | 0.6468927 | 288040
1180.989 | 152 | 0.7175141 | 311791.3
unit = grams
Mass Resin | 40.2 | Modulus
Mass Crosslinker | 6.4 | 417771.7
Mass Urefil-3 | 4

## PC
Sample Number: | Polymers C
Cross-section dimensions:
Width / mm: | 13.6 | Area (m2)
Thickness / mm: | 2 | 2.72e-05
Weight applied | Distance between marks
unit = grams | unit = mm | Strain | Stress
0 | 80 | 0 | 0
96.12 | 87.5 | 0.09375 | 34631.47
187.74 | 96.25 | 0.203125 | 67641.62
277.893 | 103.75 | 0.296875 | 100123.2
367.992 | 113.125 | 0.4140625 | 132585.4
458.145 | 121.25 | 0.515625 | 165066.9
548.802 | 131.25 | 0.640625 | 197730.1
638.919 | 141.25 | 0.765625 | 230198.8
730.386 | 150 | 0.875 | 263153.8
818.703 | 160 | 1 | 294973.875
910.161 | 168.75 | 1.109375 | 327925.7
unit = grams
Mass Resin | 43.12 | Modulus
Mass Crosslinker | 3.270579 | 290447.5
Mass Urefil-3 | 1

## PD
Sample Number: | Polymers D
Cross-section dimensions:
Width / mm: | 12.6 | Area (m2)
Thickness / mm: | 3.6 | 4.536e-05
Weight applied | Distance between marks
unit = grams | unit = mm | Strain | Stress
0 | 83.75 | 0 | 0
4.32 | 88.75 | 0.05970149 | 933.3333
183.852 | 95.125 | 0.1358209 | 39721.11
273.852 | 100.875 | 0.2044776 | 59165.56
363.771 | 106.875 | 0.2761194 | 78592.5
453.699 | 113.125 | 0.3507463 | 98021.39
544.032 | 118.75 | 0.4179104 | 117537.8
634.041 | 124.375 | 0.4850746 | 136984.2
724.725 | 130 | 0.5522388 | 156576.4
814.149 | 136.25 | 0.6268657 | 175896.4
904.356 | 143.125 | 0.7089552 | 195385.6
Mass Resin | 46 | Modulus
Mass Crosslinker | 6.9 | 286175.2
Mass Urefil-3 | 4