## Sheet1
material | modulus(Pa) | modulus(KPa)
MA | 104033.2595 | 104.0332595
MB | 290524.9415 | 290.5249415
MC | 2420103.882 | 2420.103882
MD | 2865537.249 | 2865.537249

## Sheet2
polymer | modulus(Pa) | modulus(KPa)
PA | 211624.4107 | 211.6244107
PB | 417771.7096 | 417.7717096
PC | 290447.4868 | 290.4474868
PD | 286175.218 | 286.175218