## P41
Sample Number: | P41
Cross-section dimensions:
Width / mm: | 12.9 | Area (m2)
Thickness / mm: | 3 | 3.87e-05
Weight applied | Distance between marks
unit = grams | unit = mm | Strain | Stress
0 | 68 | 0 | 0
87.4 | 71 | 0.04411765 | 22132.3
137.4 | 73 | 0.07352941 | 34793.8
185.88 | 74 | 0.08823529 | 47070.39
236.64 | 75.5 | 0.1102941 | 59924.34
286.55 | 78 | 0.1470588 | 72563.05
388.04 | 82.5 | 0.2132353 | 98263.36
487.93 | 87 | 0.2794118 | 123558.5
536.41 | 91 | 0.3382353 | 135835.1
587.91 | 94 | 0.3823529 | 148876.4
636.39 | 97 | 0.4264706 | 161153
Mass Resin | 39.94 | Modulus
Mass Crosslinker | 2 | 371910.6

## P42
Sample Number: | P42
Cross-section dimensions:
Width / mm: | 72 | Area (m2)
Thickness / mm: | 3.1 | 0.0002232
Weight applied | Distance between marks
unit = grams | unit = mm | Strain | Stress
0 | 72.1 | 0 | 0
15.73 | 72.8 | 0.009708738 | 690.6541
65.41 | 74 | 0.02635229 | 2871.944
114.55 | 75.9 | 0.05270458 | 5029.525
164.55 | 78.5 | 0.0887656 | 7224.866
213.47 | 80.9 | 0.1220527 | 9372.787
263.47 | 81.1 | 0.1248266 | 11568.13
313.4 | 82.3 | 0.1414702 | 13760.39
360.77 | 85.2 | 0.1816921 | 15840.26
410.7 | 86.1 | 0.1941748 | 18032.53
460.7 | 88.2 | 0.223301 | 20227.87
Mass Resin | 39.94 | Modulus
Mass Crosslinker | 2.98 | 90308.55

## P43
Sample Number: | P43
Cross-section dimensions:
Width / mm: | 12.3 | Area (m2)
Thickness / mm: | 2.1 | 2.583e-05
Weight applied | Distance between marks
unit = grams | unit = mm | Strain | Stress
0 | 75 | 0 | 0
8.3 | 75.4 | 0.005333333 | 3149.051
58.3 | 76.1 | 0.01466667 | 22119.24
108.3 | 77 | 0.02666667 | 41089.43
158.3 | 78.9 | 0.052 | 60059.62
208.5 | 80.1 | 0.068 | 79105.69
257.5 | 81 | 0.08 | 97696.48
307.5 | 82.3 | 0.09733333 | 116666.7
357.5 | 84 | 0.12 | 135636.9
408.3 | 85.1 | 0.1346667 | 154910.6
458.3 | 86.1 | 0.148 | 173880.8
Mass Resin |  | Modulus
Mass Crosslinker |  | 1144867.3

## P44
Sample Number: | P44
Cross-section dimensions:
Width / mm: | 13.1 | Area (m2)
Thickness / mm: | 2 | 2.62e-05
Weight applied | Distance between marks
unit = grams | unit = mm | Strain | Stress
0 | 72.9 | 0 | 0
58.3 | 73.3 | 0.005486968 | 21806.87
108.3 | 73.6 | 0.009602195 | 40509.16
158.3 | 74.1 | 0.01646091 | 59211.45
208.3 | 74.6 | 0.02331962 | 77913.74
258.3 | 75.1 | 0.03017833 | 96616.03
308.3 | 75.8 | 0.03978052 | 115318.3
358.5 | 76.2 | 0.04526749 | 134095.4
408.3 | 76.8 | 0.05349794 | 152722.9
458.3 | 77.2 | 0.05898491 | 171425.2
508.3 | 77.9 | 0.06858711 | 190127.5
Mass Resin |  | Modulus
Mass Crosslinker |  | 2702973.7

## P55
Sample Number: | P55
Cross-section dimensions:
Width / mm: | 13.0 | Area (m2)
Thickness / mm: | 3.0 | 3.9e-05
Weight applied | Distance between marks
unit = grams | unit = mm | Strain | Stress
0 | 69.1 | 0 | 0
57.12 | 70.2 | 0.01591896 | 14353.23
157.44 | 71.4 | 0.03328509 | 39561.85
257.37 | 72.1 | 0.04341534 | 64672.46
357.42 | 72.9 | 0.05499276 | 89813.23
556.71 | 74.2 | 0.07380608 | 139891.2
756.74 | 76.9 | 0.1128799 | 190155.2
856.73 | 77.1 | 0.1157742 | 215280.9
906.63 | 78.2 | 0.1316932 | 227819.8
1006.69 | 80.4 | 0.1635311 | 252963.1
1106.68 | 81.3 | 0.1765557 | 278088.8
Mass Resin | 39.96 | Modulus
Mass Crosslinker | 6.05 | 1664861.1

## P56
Sample Number: | P66
Cross-section dimensions:
Width / mm: | 13 | Area (m2)
Thickness / mm: | 2.75 | 3.575e-05
Weight applied | Distance between marks
unit = grams | unit = mm | Strain | Stress
0 | 66.5 | 0 | 0
65.01 | 68 | 0.02255639 | 17820.92
114.67 | 71.5 | 0.07518797 | 31434.01
162.19 | 74.5 | 0.1203008 | 44460.48
210.64 | 77.5 | 0.1654135 | 57741.87
260.62 | 80 | 0.2030075 | 71442.69
310.61 | 84 | 0.2631579 | 85146.24
360.59 | 86.5 | 0.3007519 | 98847.05
410.9 | 89.5 | 0.3458647 | 112638.3
460.87 | 95 | 0.4285714 | 126336.4
510.5 | 96.5 | 0.4511278 | 139941.3
Mass Resin | 40.13 | Modulus
Mass Crosslinker | 1.97 | 291945.9

## P58
Sample Number: | P58
Cross-section dimensions:
Width / mm: | 13.0 | Area (m2)
Thickness / mm: | 3.1 | 4.03e-05
Weight applied | Distance between marks
unit = grams | unit = mm | Strain | Stress
0 | 70.0 | 0 | 0
15.43 | 70.9 | 0.01285714 | 3752.208
65.45 | 71.4 | 0.02 | 15915.88
115.49 | 71.6 | 0.02285714 | 28084.42
165.17 | 72.0 | 0.02857143 | 40165.41
215.17 | 72.5 | 0.03571429 | 52324.22
263.46 | 73.0 | 0.04285714 | 64067.2
310.75 | 73.4 | 0.04857143 | 75567
410.90 | 74.0 | 0.05714286 | 99921.09
511.00 | 74.7 | 0.06714286 | 124263
611.10 | 75.6 | 0.08 | 148605
Mass Resin | 40 | Modulus
Mass Crosslinker | 4 | 2006915.3

## P61
Sample Number: | P61
Cross-section dimensions:
Width / mm: | 13 | Area (m2)
Thickness / mm: | 3.1 | 4.03e-05
Weight applied | Distance between marks
unit = grams | unit = mm | Strain | Stress
0 | 74.9 | 0 | 0
15.97 | 76.5 | 0.02136182 | 3883.524
65.82 | 77.6 | 0.03604806 | 16005.86
115.94 | 78.3 | 0.04539386 | 28193.85
166.17 | 80.5 | 0.07476636 | 40408.59
216.23 | 83 | 0.1081442 | 52581.99
266.21 | 85.5 | 0.141522 | 64735.93
316.17 | 90 | 0.2016021 | 76885.01
366.17 | 93.5 | 0.2483311 | 89043.82
416.5 | 97 | 0.2950601 | 101282.9
461.58 | 101.1 | 0.3497997 | 112245.3
Mass Resin | 40 | Modulus
Mass Crosslinker | 2 | 320446.7

## P64
Sample Number: | P64
Cross-section dimensions:
Width / mm: | 12.9 | Area (m2)
Thickness / mm: | 3 | 3.87e-05
Weight applied | Distance between marks
unit = grams | unit = mm | Strain | Stress
0 | 77.5 | 0 | 0
8.21 | 77.8 | 0.003870968 | 2079.018
108.21 | 79.5 | 0.02580645 | 27402.02
208.21 | 81.7 | 0.05419355 | 52725.01
308.21 | 82.1 | 0.05935484 | 78048.01
408.21 | 83 | 0.07096774 | 103371
508.21 | 83.8 | 0.08129032 | 128694
608.21 | 85.4 | 0.1019355 | 154017
708.21 | 87.1 | 0.123871 | 179340
808.21 | 88.2 | 0.1380645 | 204663
908.21 | 88.8 | 0.1458065 | 229986
Mass Resin | 39.37 | Modulus
Mass Crosslinker | 4.96 | 1573955.3

## P66
Sample Number: | P66
Cross-section dimensions:
Width / mm: | 13.4 | Area (m2)
Thickness / mm: | 2.3 | 3.082e-05
Weight applied | Distance between marks
unit = grams | unit = mm | Strain | Stress
0 | 66 | 0 | 0
5.06 | 67.5 | 0.02272727 | 1608.955
55.06 | 72.1 | 0.09242424 | 17507.72
105.06 | 73.5 | 0.1136364 | 33406.49
155.06 | 76.8 | 0.1636364 | 49305.26
205.06 | 82.3 | 0.2469697 | 65204.02
255.06 | 84.5 | 0.280303 | 81102.79
305.06 | 88.3 | 0.3378788 | 97001.56
355.06 | 92.4 | 0.4 | 112900.3
405.06 | 98.6 | 0.4939394 | 128799.1
455.06 | 103.5 | 0.5681818 | 144697.9
Mass Resin | 10 | Modulus
Mass Crosslinker | 0.5 | 266936.3

## P67
Sample Number: | P67
Cross-section dimensions:
Width / mm: | 13.2 | Area (m2)
Thickness / mm: | 3.2 | 4.224e-05
Weight applied | Distance between marks
unit = grams | unit = mm | Strain | Stress
0 | 69 | 0 | 0
50 | 69.5 | 0.007246377 | 11600.38
100 | 70 | 0.01449275 | 23200.76
150 | 71 | 0.02898551 | 34801.14
200 | 71.5 | 0.03623188 | 46401.52
250 | 72.2 | 0.04637681 | 58001.89
300 | 74.5 | 0.07971014 | 69602.27
350 | 75.5 | 0.0942029 | 81202.65
400 | 76 | 0.1014493 | 92803.03
450 | 76.9 | 0.1144928 | 104403.4
500 | 78.7 | 0.1405797 | 116003.8
Mass Resin | 40 | Modulus
Mass Crosslinker | 3 | 793486.2

## P68
Sample Number: | P68
Cross-section dimensions:
Width / mm: | 12 | Area (m2)
Thickness / mm: | 2 | 2.4e-05
Weight applied | Distance between marks
unit = grams | unit = mm | Strain | Stress
0 | 62 | 0 | 0
5 | 62.2 | 0.003225806 | 2041.667
105 | 63 | 0.01612903 | 42875
155 | 64.3 | 0.03709677 | 63291.67
205 | 65.1 | 0.05 | 83708.33
255 | 66 | 0.06451613 | 104125
305 | 66.5 | 0.07258065 | 124541.7
505 | 68 | 0.09677419 | 206208.3
705 | 72 | 0.1612903 | 287875
805 | 74 | 0.1935484 | 328708.3
905 | 75 | 0.2096774 | 369541.7
Mass Resin | 40 | Modulus
Mass Crosslinker | 5 | 1748024.7

## P69
Sample Number: | P69
Cross-section dimensions:
Width / mm: | 13.1 | Area (m2)
Thickness / mm: | 2.8 | 3.668e-05
Weight applied | Distance between marks
unit = grams | unit = mm | Strain | Stress
0 | 76.1 | 0 | 0
50 | 76.5 | 0.005256242 | 13358.78
150 | 77.1 | 0.0131406 | 40076.34
250 | 77.9 | 0.02365309 | 66793.89
350 | 78.4 | 0.03022339 | 93511.45
450 | 79.1 | 0.03942181 | 120229
550 | 80 | 0.05124836 | 146946.6
650 | 81 | 0.06438896 | 173664.1
750 | 82 | 0.07752957 | 200381.7
850 | 83 | 0.09067017 | 227099.2
950 | 84.5 | 0.1103811 | 253816.8
Mass Resin | 40.9 | Modulus
Mass Crosslinker | 5.8 | 2369937.5