## P1
Sample Number: | P1
Cross-section dimensions:
Width / mm: | 13 | Area (m2)
Thickness / mm: | 3 | 3.9e-05
Weight applied | Distance between marks
unit = grams | unit = mm | Strain | Stress
0 | 64 | 0 | 0
94.04 | 66.5 | 0.0390625 | 23630.56
144.04 | 69 | 0.078125 | 36194.67
193.94 | 70 | 0.09375 | 48733.64
243.85 | 73 | 0.140625 | 61275.13
293.83 | 75 | 0.171875 | 73834.21
343.83 | 77 | 0.203125 | 86398.31
393.82 | 78 | 0.21875 | 98959.9
444.24 | 81 | 0.265625 | 111629.5
494.22 | 83.5 | 0.3046875 | 124188.6
593.56 | 89 | 0.390625 | 149151
Mass Resin | 39.94 | Modulus
Mass Crosslinker | 2 | 380938

## P2
Sample Number: | P2
Cross-section dimensions:
Width / mm: | 71.3 | Area (m2)
Thickness / mm: | 3.1 | 0.00022103
Weight applied | Distance between marks
unit = grams | unit = mm | Strain | Stress
0 | 72.2 | 0 | 0
4.85 | 72.4 | 0.002770083 | 215.0387
54.75 | 73.5 | 0.01800554 | 2427.499
104.71 | 75.1 | 0.0401662 | 4642.619
154.71 | 76.3 | 0.0567867 | 6859.512
204.78 | 77.9 | 0.07894737 | 9079.51
254.78 | 78.9 | 0.09279778 | 11296.4
304.52 | 80.8 | 0.1191136 | 13501.77
353.51 | 81.9 | 0.134349 | 15673.88
403.16 | 83.5 | 0.1565097 | 17875.26
451.52 | 84.8 | 0.1745152 | 20019.44
Mass Resin | 39.94 | Modulus
Mass Crosslinker | 2.98 | 114370.4

## P3
Sample Number: | P3
Cross-section dimensions:
Width / mm: | 12.9 | Area (m2)
Thickness / mm: | 2.1 | 2.709e-05
Weight applied | Distance between marks
unit = grams | unit = mm | Strain | Stress
0 | 55.4 | 0 | 0
54.3 | 56.2 | 0.01444043 | 19643.41
108.3 | 57.1 | 0.03068592 | 39178.29
207.8 | 58.2 | 0.05054152 | 75173.13
254.8 | 60.2 | 0.0866426 | 92175.71
308.3 | 61 | 0.101083 | 111529.7
407.8 | 62 | 0.1191336 | 147524.5
457.7 | 63.1 | 0.1389892 | 165576.2
507.7 | 64.1 | 0.1570397 | 183664.1
557.8 | 65.3 | 0.1787004 | 201788.1
655.4 | 66.9 | 0.2075812 | 237095.6
Mass Resin |  | Modulus
Mass Crosslinker |  | 1126705.9

## P4
Sample Number: | M4
Cross-section dimensions:
Width / mm: | 12.6 | Area (m2)
Thickness / mm: | 3.4 | 4.284e-05
Weight applied | Distance between marks
unit = grams | unit = mm | Strain | Stress
0 | 80.625 | 0 | 0
14.31 | 86.25 | 0.06976744 | 3273.529
104.301 | 91.875 | 0.1395349 | 23859.71
194.274 | 98.125 | 0.2170543 | 44441.76
239.274 | 103.75 | 0.2868217 | 54735.88
330.867 | 109.375 | 0.3565891 | 75688.53
423.504 | 115 | 0.4263566 | 96880
468.486 | 120.625 | 0.496124 | 107170
558.486 | 126.25 | 0.5658915 | 127758.2
648.522 | 132.5 | 0.6434109 | 148354.7
738.009 | 138.75 | 0.7209302 | 168825.6
Mass Resin | 45 | Modulus
Mass Crosslinker | 5.625 | 241790.6

## P5
Sample Number: | M5
Cross-section dimensions:
Width / mm: | 13 | Area (m2)
Thickness / mm: | 2.1 | 2.73e-05
Weight applied | Distance between marks
unit = grams | unit = mm | Strain | Stress
0 | 66.5 | 0 | 0
8.49 | 66.9 | 0.006015038 | 3047.692
29.31 | 67.4 | 0.01353383 | 10521.54
79.26 | 68.4 | 0.02857143 | 28452.31
129.05 | 69.0 | 0.03759398 | 46325.64
228.93 | 70.8 | 0.06466165 | 82180
299.31 | 71.0 | 0.06766917 | 107444.6
399.37 | 72.4 | 0.0887218 | 143363.6
499.30 | 73.1 | 0.09924812 | 179235.9
549.62 | 74.4 | 0.118797 | 197299.5
649.53 | 75.3 | 0.1323308 | 233164.6
Mass Resin | 39.96 | Modulus
Mass Crosslinker | 6.05 | 1808083.7

## P6
Sample Number: | P6
Cross-section dimensions:
Width / mm: | 12.6 | Area (m2)
Thickness / mm: | 2.25 | 2.835e-05
Weight applied | Distance between marks
unit = grams | unit = mm | Strain | Stress
0 | 82.5 | 0 | 0
52.29 | 91.25 | 0.1060606 | 18075.56
97.263 | 97.5 | 0.1818182 | 33621.78
142.542 | 106.25 | 0.2878788 | 49273.78
187.524 | 113.75 | 0.3787879 | 64823.11
232.515 | 122.5 | 0.4848485 | 80375.56
277.497 | 131.25 | 0.5909091 | 95924.89
321.102 | 200 | 1.424242 | 110998.2
680 | 220 | 1.666667 | 235061.7
720 | 240 | 1.909091 | 248888.9
800 | 250 | 2.030303 | 276543.2
Mass Resin | 40.16 | Modulus
Mass Crosslinker | 2 | 122264

## P7
Sample Number: | P7
Cross-section dimensions:
Width / mm: | 13.2 | Area (m2)
Thickness / mm: | 3.1 | 4.092e-05
Weight applied | Distance between marks
unit = grams | unit = mm | Strain | Stress
100 | 72.5 | 0 | 0
200 | 75.1 | 0.03586207 | 47898.34
300 | 76.5 | 0.05517241 | 71847.51
400 | 80.1 | 0.1048276 | 95796.68
500 | 82.3 | 0.1351724 | 119745.8
600 | 84.7 | 0.1682759 | 143695
700 | 88.1 | 0.2151724 | 167644.2
800 | 91.4 | 0.2606897 | 191593.4
1000 | 97.1 | 0.3393103 | 239491.7
1200 | 103.7 | 0.4303448 | 287390
Mass Resin | 40 | Modulus
Mass Crosslinker | 3 | 632725.9

## P8
Sample Number: | P8
Cross-section dimensions:
Width / mm: | 13.0 | Area (m2)
Thickness / mm: | 3.2 | 4.16e-05
Weight applied | Distance between marks
unit = grams | unit = mm | Strain | Stress
0 | 66.5 | 0 | 0
15.87 | 66.9 | 0.006015038 | 3738.606
64.32 | 67.3 | 0.01203008 | 15152.31
112.14 | 67.7 | 0.01804511 | 26417.6
160.84 | 68.0 | 0.02255639 | 37890.19
210.90 | 68.5 | 0.03007519 | 49683.17
260.90 | 69.0 | 0.03759398 | 61462.02
310.91 | 69.4 | 0.04360902 | 73243.22
410.23 | 70.5 | 0.06015038 | 96640.72
510.23 | 71.4 | 0.07368421 | 120198.4
705.33 | 73.9 | 0.1112782 | 166159.5
Mass Resin | 40 | Modulus
Mass Crosslinker | 4 | 1558095.1

## P9
Sample Number: | P9
Cross-section dimensions:
Width / mm: | 13.2 | Area (m2)
Thickness / mm: | 2.5 | 3.3e-05
Weight applied | Distance between marks
unit = grams | unit = mm | Strain | Stress
0 | 59 | 0 | 0
49.95 | 60.5 | 0.02542373 | 14833.64
99.95 | 61 | 0.03389831 | 29682.12
149.92 | 61.5 | 0.04237288 | 44521.7
200.15 | 61.9 | 0.04915254 | 59438.48
250.12 | 62 | 0.05084746 | 74278.06
300.17 | 62.1 | 0.05254237 | 89141.39
349.76 | 62.5 | 0.05932203 | 103868.1
399.78 | 63 | 0.06779661 | 118722.5
499.75 | 63.8 | 0.08135593 | 148410.6
599.64 | 65 | 0.1016949 | 178074.9
Mass Resin | 39.985 | Modulus
Mass Crosslinker | 4.516 | 1990693.8

## P11
Sample Number: | P11
Cross-section dimensions:
Width / mm: | 14 | Area (m2)
Thickness / mm: | 3 | 4.2e-05
Weight applied | Distance between marks
unit = grams | unit = mm | Strain | Stress
0 | 82.9 | 0 | 0
15.98 | 83.9 | 0.01206273 | 3728.667
66.04 | 88.1 | 0.06272618 | 15409.33
116.04 | 91 | 0.09770808 | 27076
166.05 | 95.2 | 0.1483715 | 38745
216.52 | 109.8 | 0.3244873 | 50521.33
266.64 | 106 | 0.278649 | 62216
316.94 | 111.2 | 0.3413752 | 73952.67
366.8 | 118.1 | 0.424608 | 85586.67
416.76 | 122.7 | 0.4800965 | 97244
442.82 | 129.1 | 0.5572979 | 103324.7
Mass Resin | 40 | Modulus
Mass Crosslinker | 2 | 185899.6

## P14
Sample Number: | P14
Cross-section dimensions:
Width / mm: | 14.5 | Area (m2)
Thickness / mm: | 2 | 2.9e-05
Weight applied | Distance between marks
unit = grams | unit = mm | Strain | Stress
0 | 61.9 | 0 | 0
8.21 | 62.3 | 0.006462036 | 2774.414
58.21 | 62.5 | 0.009693053 | 19670.97
108.21 | 63 | 0.0177706 | 36567.52
158.21 | 63.9 | 0.03231018 | 53464.07
208.21 | 64.5 | 0.04200323 | 70360.62
258.21 | 65 | 0.05008078 | 87257.17
308.21 | 66 | 0.06623586 | 104153.7
358.21 | 66.5 | 0.07431341 | 121050.3
408.21 | 66.7 | 0.07754443 | 137946.8
458.21 | 66.9 | 0.08077544 | 154843.4
Mass Resin | 39.37 | Modulus
Mass Crosslinker | 4.96 | 1764295.6

## P16
Sample Number: | P16
Cross-section dimensions:
Width / mm: | 13.4 | Area (m2)
Thickness / mm: | 2.3 | 3.082e-05
Weight applied | Distance between marks
unit = grams | unit = mm | Strain | Stress
0 | 67.3 | 0 | 0
8.22 | 68 | 0.01040119 | 2613.757
58.22 | 71.1 | 0.0564636 | 18512.52
108.22 | 73.9 | 0.09806835 | 34411.29
158.22 | 76.3 | 0.1337296 | 50310.06
208.22 | 79.7 | 0.1842496 | 66208.83
258.22 | 81.6 | 0.2124814 | 82107.59
308.22 | 86.5 | 0.2852897 | 98006.36
358.22 | 89.3 | 0.3268945 | 113905.1
408.22 | 92.6 | 0.3759287 | 129803.9
458.22 | 96.9 | 0.4398217 | 145702.7
Mass Resin | 10 | Modulus
Mass Crosslinker | 0.5 | 339611.9

## P17
Sample Number: | P17
Cross-section dimensions:
Width / mm: | 13 | Area (m2)
Thickness / mm: | 3 | 3.9e-05
Weight applied | Distance between marks
unit = grams | unit = mm | Strain | Stress
0 | 67 | 0 | 0
50 | 68.3 | 0.01940299 | 12564.1
100 | 69.1 | 0.03134328 | 25128.21
150 | 69.6 | 0.03880597 | 37692.31
200 | 70.2 | 0.04776119 | 50256.41
250 | 70.5 | 0.05223881 | 62820.51
300 | 71 | 0.05970149 | 75384.62
350 | 71.5 | 0.06716418 | 87948.72
400 | 72.5 | 0.08208955 | 100512.8
450 | 73.2 | 0.09253731 | 113076.9
500 | 74 | 0.1044776 | 125641
Mass Resin | 40 | Modulus
Mass Crosslinker | 3 | 1311000.5

## P18
Sample Number: | P18
Cross-section dimensions:
Width / mm: | 13 | Area (m2)
Thickness / mm: | 2 | 2.6e-05
Weight applied | Distance between marks
unit = grams | unit = mm | Strain | Stress
0 | 71.5 | 0 | 0
5 | 71.6 | 0.001398601 | 1884.615
55 | 72 | 0.006993007 | 20730.77
105 | 73.3 | 0.02517483 | 39576.92
155 | 74 | 0.03496503 | 58423.08
205 | 74.6 | 0.04335664 | 77269.23
255 | 75 | 0.04895105 | 96115.38
305 | 75.5 | 0.05594406 | 114961.5
355 | 76 | 0.06293706 | 133807.7
455 | 77 | 0.07692308 | 171500
555 | 78.2 | 0.09370629 | 209192.3
Mass Resin | 40 | Modulus
Mass Crosslinker | 5 | 2211200.9

## P19
Sample Number: | P19
Cross-section dimensions:
Width / mm: | 14 | Area (m2)
Thickness / mm: | 2.9 | 4.06e-05
Weight applied | Distance between marks
unit = grams | unit = mm | Strain | Stress
0 | 74.5 | 0 | 0
50 | 76 | 0.02013423 | 12068.97
150 | 76.5 | 0.02684564 | 36206.9
350 | 78 | 0.04697987 | 84482.76
550 | 81.1 | 0.0885906 | 132758.6
650 | 82.3 | 0.104698 | 156896.6
750 | 83.2 | 0.1167785 | 181034.5
850 | 85.1 | 0.1422819 | 205172.4
950 | 86.1 | 0.1557047 | 229310.3
1050 | 87.5 | 0.1744966 | 253448.3
1150 | 89.1 | 0.1959732 | 277586.2
Mass Resin | 40.9 | Modulus
Mass Crosslinker | 5.8 | 1460211.7