## Materials
Sample | modulus(Pa) | modulus(MPa) | modulus(KPa)
M1 | 285372.912 | 0.285372912 | 285.372912
M2 | 594144.7055 | 0.5941447055 | 594.1447055
M3 | 539647.8356 | 0.5396478356 | 539.6478356
M4 | 1454393.351 | 1.454393351 | 1454.393351
M5 | 1662016.291 | 1.662016291 | 1662.016291
M6 | 347840.5323 | 0.3478405323 | 347.8405323
M7 | 531672.751 | 0.531672751 | 531.672751
M8 | 1559453.867 | 1.559453867 | 1559.453867
M9 | 1583080.181 | 1.583080181 | 1583.080181
M11 | 295717.418 | 0.295717418 | 295.717418
M12 | 841340.2137 | 0.8413402137 | 841.3402137
M13 | 1505612.296 | 1.505612296 | 1505.612296
M14 | 2367432.004 | 2.367432004 | 2367.432004
M18 | 1801584.538 | 1.801584538 | 1801.584538
M20 | 2085512.822 | 2.085512822 | 2085.512822
M21 | 656121.7 | 0.6561217 | 656.1217
M22 | 517796.2 | 0.5177962 | 517.7962
M23 | 1414136.1 | 1.414136 | 1414.136
M24 | 1371300.127 | 1.371300127 | 1371.300127
M26 | 1852307.3 | 1.852307 | 1852.307
M27 | 409086.4311 | 0.4090864311 | 409.0864311
M28 | 750804.2842 | 0.7508042842 | 750.8042842
M29 | 1038260.325 | 1.038260325 | 1038.260325
M30 | 1976432.11 | 1.97643211 | 1976.43211
M31 | 1974943.245 | 1.974943245 | 1974.943245
M32 | 585898.9454 | 0.5858989454 | 585.8989454
M33 | 1657770.592 | 1.657770592 | 1657.770592
M35 | 599449.5519 | 0.5994495519 | 599.4495519
M36 | 630466.2247 | 0.6304662247 | 630.4662247
M37 | 799848.2589 | 0.7998482589 | 799.8482589
M38 | 1741115.258 | 1.741115258 | 1741.115258
M39 | 2089537.604 | 20.89537604 | 2089.537604

## Polymers
Sample | modulus(Pa) | modulus(MPa) | modulus(KPa)
P1 | 380937.9714 | 0.3809379714 | 380.9379714
P3 | 1126705.933 | 1.126705933 | 1126.705933
P4 | 241790.6409 | 0.2417906409 | 241.7906409
P5 | 1808083.708 | 1.808083708 | 1808.083708
P7 | 632725.928 | 0.632725928 | 632.725928
P8 | 1558095.149 | 1.558095149 | 1558.095149
P14 | 1764295.561 | 1.764295561 | 1764.295561
P16 | 339611.8501 | 0.3396118501 | 339.6118501
P17 | 1311000.459 | 1.311000459 | 1311.000459
P18 | 2211200.854 | 2.211200854 | 2211.200854
P19 | 1460211.687 | 1.460211687 | 1460.211687
P21 | 362457.6 | 0.3624576 | 362.4576
P23 | 2158883.7 | 2.158884 | 2158.884
P25 | 1451744.2 | 1.451744 | 1451.744
P26 | 375993.7 | 0.3759937 | 375.9937
P28 | 2114400.0 | 2.1144 | 2114.4
P29 | 1882791.2 | 1.882791 | 1882.791
P34 | 1480506.7 | 1.480507 | 1480.507
P37 | 928361.3 | 0.9283613 | 928.3613
P38 | 1672295.7 | 1.672296 | 1672.296
P41 | 371910.6038 | 0.3719106038 | 371.9106038
P43 | 1144867.26 | 1.14486726 | 1144.86726
P44 | 2702973.726 | 2.702973726 | 2702.973726
P55 | 1664861.052 | 1.664861052 | 1664.861052
P56 | 291945.9124 | 0.2919459124 | 291.9459124
P58 | 2006915.26 | 2.00691526 | 2006.91526
P61 | 320446.7284 | 0.3204467284 | 320.4467284
P64 | 1573955.261 | 1.573955261 | 1573.955261
P66 | 266936.2672 | 0.2669362672 | 266.9362672
P67 | 793486.2182 | 0.7934862182 | 793.4862182